## Sayfa1
Material Type
|  |  |  | Casting |  |  | Block Material
No | Die Dimensions |  |  | G50CrMo4 | GG25 | GGG60 | C1050 | 1.2379 | ST37 | Total
| X | Y | Z
|  |  |  | Weight (kg) | Weight (kg) | Weight (kg) | Weight (kg) | Weight (kg) | Weight (kg) | Weight (kg) | Labor Hours
1 | 1400 | 1000 | 500 | 550 | 1028 | 632 | 36.5 | 79.6 | 1010 | 3336 | 700
2 | 2000 | 1200 | 800 | 1100 | 2056 | 1264 | 73 | 159.2 | 2020 | 6672 | 1500
3 | 1300 | 800 | 600 | 363 | 678.48 | 417.12 | 24.09 | 52.536 | 666.6 | 2201.76 | 900
4 | 1800 | 1100 | 800 | 913 | 1706.48 | 1049.12 | 60.59 | 132.136 | 1676.6 | 5537.76 | 1300
5 | 1700 | 1100 | 600 | 730.4 | 1365.184 | 839.296 | 48.472 | 105.7088 | 1341.28 | 4430.208 | 1100